## Data
f[Hz] | Th[K] | Tc[K] | FE | CB[kg/h] | D [m] | L [m] | d [m] | Porosity | B_min [T] | B_max[T] | Qc[W] | dT[K] | CB[kg/s] | CB[kg/s] | Wpump[W]
1 | 300 | 271.4268 | 0.5 | 19.00314 | 0.02222 | 0.1 | 0.00055 | 0.36 | 0 | 1.69 | 2.9948 | 28.5732 | 0.005278649 | 0.005278649 | 0.211378
1 | 300 | 276.5135 | 0.5 | 19.00314 | 0.02222 | 0.1 | 0.00055 | 0.36 | 0 | 1.69 | 4.8077 | 23.4865 | 0.005278649 | 0.005278649 | 0.188491
1 | 300 | 281.8919 | 0.5 | 19.00314 | 0.02222 | 0.1 | 0.00055 | 0.36 | 0 | 1.69 | 6.5509 | 18.1081 | 0.005278649 | 0.005278649 | 0.160468
1 | 300 | 289.4702 | 0.5 | 19.00314 | 0.02222 | 0.1 | 0.00055 | 0.36 | 0 | 1.69 | 8.626 | 10.5298 | 0.005278649 | 0.005278649 | 0.142567
1 | 300 | 299.9712 | 0.5 | 19.00314 | 0.02222 | 0.1 | 0.00055 | 0.36 | 0 | 1.69 | 9.4075 | 0.0288 | 0.005278649 | 0.005278649 | 0.131856
1 | 300 | 269.0227 | 0.5 | 28.37802 | 0.02222 | 0.1 | 0.00055 | 0.36 | 0 | 1.69 | 2.9787 | 30.9773 | 0.007882782 | 0.007882782 | 0.554189
1 | 300 | 273.9609 | 0.5 | 28.37802 | 0.02222 | 0.1 | 0.00055 | 0.36 | 0 | 1.69 | 5.823 | 26.0391 | 0.007882782 | 0.007882782 | 0.492152
1 | 300 | 277.8158 | 0.5 | 28.37802 | 0.02222 | 0.1 | 0.00055 | 0.36 | 0 | 1.69 | 8.2524 | 22.1842 | 0.007882782 | 0.007882782 | 0.454846
1 | 300 | 288.2305 | 0.5 | 28.37802 | 0.02222 | 0.1 | 0.00055 | 0.36 | 0 | 1.69 | 12.6123 | 11.7695 | 0.007882782 | 0.007882782 | 0.362441
1 | 300 | 299.9547 | 0.5 | 28.37802 | 0.02222 | 0.1 | 0.00055 | 0.36 | 0 | 1.69 | 14.4017 | 0.0453 | 0.007882782 | 0.007882782 | 0.33381
1 | 300 | 269.7741 | 0.5 | 37.87958 | 0.02222 | 0.1 | 0.00055 | 0.36 | 0 | 1.69 | 3.5431 | 30.2259 | 0.01052211 | 0.01052211 | 1.03523
1 | 300 | 273.0713 | 0.5 | 37.87958 | 0.02222 | 0.1 | 0.00055 | 0.36 | 0 | 1.69 | 6.1271 | 26.9287 | 0.01052211 | 0.01052211 | 1.0121
1 | 300 | 276.9301 | 0.5 | 37.87958 | 0.02222 | 0.1 | 0.00055 | 0.36 | 0 | 1.69 | 9.0701 | 23.0699 | 0.01052211 | 0.01052211 | 0.882308
1 | 300 | 284.9546 | 0.5 | 37.87958 | 0.02222 | 0.1 | 0.00055 | 0.36 | 0 | 1.69 | 13.9738 | 15.0454 | 0.01052211 | 0.01052211 | 0.730903
1 | 300 | 296.5047 | 0.5 | 37.87958 | 0.02222 | 0.1 | 0.00055 | 0.36 | 0 | 1.69 | 18.3943 | 3.4953 | 0.01052211 | 0.01052211 | 0.659886
1 | 300 | 299.941 | 0.5 | 37.87958 | 0.02222 | 0.1 | 0.00055 | 0.36 | 0 | 1.69 | 19.7085 | 0.059 | 0.01052211 | 0.01052211 | 0.657312
1 | 300 | 270.9129 | 0.5 | 51.9419 | 0.02222 | 0.1 | 0.00055 | 0.36 | 0 | 1.69 | 4.7931 | 29.0871 | 0.01442831 | 0.01442831 | 1.809174
1 | 300 | 273.7557 | 0.5 | 51.9419 | 0.02222 | 0.1 | 0.00055 | 0.36 | 0 | 1.69 | 7.0879 | 26.2443 | 0.01442831 | 0.01442831 | 1.70234
1 | 300 | 277.0046 | 0.5 | 51.9419 | 0.02222 | 0.1 | 0.00055 | 0.36 | 0 | 1.69 | 11.6742 | 22.9954 | 0.01442831 | 0.01442831 | 1.623482
1 | 300 | 283.1892 | 0.5 | 51.9419 | 0.02222 | 0.1 | 0.00055 | 0.36 | 0 | 1.69 | 17.4872 | 16.8108 | 0.01442831 | 0.01442831 | 1.442111
1 | 300 | 292.5687 | 0.5 | 51.9419 | 0.02222 | 0.1 | 0.00055 | 0.36 | 0 | 1.69 | 22.9099 | 7.4313 | 0.01442831 | 0.01442831 | 1.295835
1 | 300 | 299.9308 | 0.5 | 51.9419 | 0.02222 | 0.1 | 0.00055 | 0.36 | 0 | 1.69 | 27.0591 | 0.0692 | 0.01442831 | 0.01442831 | 1.225083
1 | 300 | 275.3046 | 0.5 | 77.91285 | 0.02222 | 0.1 | 0.00055 | 0.36 | 0 | 1.69 | 4.9112 | 24.6954 | 0.02164246 | 0.02164246 | 4.068514
1 | 300 | 277.2255 | 0.5 | 77.91285 | 0.02222 | 0.1 | 0.00055 | 0.36 | 0 | 1.69 | 7.9278 | 22.7745 | 0.02164246 | 0.02164246 | 3.878681
1 | 300 | 279.7753 | 0.5 | 77.91285 | 0.02222 | 0.1 | 0.00055 | 0.36 | 0 | 1.69 | 12.8501 | 20.2247 | 0.02164246 | 0.02164246 | 3.758376
1 | 300 | 284.2651 | 0.5 | 77.91285 | 0.02222 | 0.1 | 0.00055 | 0.36 | 0 | 1.69 | 22.2199 | 15.7349 | 0.02164246 | 0.02164246 | 3.576141
1 | 300 | 290.4454 | 0.5 | 77.91285 | 0.02222 | 0.1 | 0.00055 | 0.36 | 0 | 1.69 | 28.336 | 9.5546 | 0.02164246 | 0.02164246 | 3.335233
1 | 300 | 295.3215 | 0.5 | 77.91285 | 0.02222 | 0.1 | 0.00055 | 0.36 | 0 | 1.69 | 33.8932 | 4.6785 | 0.02164246 | 0.02164246 | 3.154755
1 | 300 | 299.9337 | 0.5 | 77.91285 | 0.02222 | 0.1 | 0.00055 | 0.36 | 0 | 1.69 | 39.5635 | 0.0663 | 0.02164246 | 0.02164246 | 3.06349
1 | 300 | 280.8321 | 0.5 | 103.8838 | 0.02222 | 0.1 | 0.00055 | 0.36 | 0 | 1.69 | 7.7797 | 19.1679 | 0.02885661 | 0.02885661 | 7.024747
1 | 300 | 282.3776 | 0.5 | 103.8838 | 0.02222 | 0.1 | 0.00055 | 0.36 | 0 | 1.69 | 12.2478 | 17.6224 | 0.02885661 | 0.02885661 | 6.898895
1 | 300 | 284.5124 | 0.5 | 103.8838 | 0.02222 | 0.1 | 0.00055 | 0.36 | 0 | 1.69 | 19.3268 | 15.4876 | 0.02885661 | 0.02885661 | 6.789715
1 | 300 | 288.7638 | 0.5 | 103.8838 | 0.02222 | 0.1 | 0.00055 | 0.36 | 0 | 1.69 | 27.4018 | 11.2362 | 0.02885661 | 0.02885661 | 6.413574
1 | 300 | 293.0164 | 0.5 | 103.8838 | 0.02222 | 0.1 | 0.00055 | 0.36 | 0 | 1.69 | 34.4027 | 6.9836 | 0.02885661 | 0.02885661 | 6.196536
1 | 300 | 295.3893 | 0.5 | 103.8838 | 0.02222 | 0.1 | 0.00055 | 0.36 | 0 | 1.69 | 40.0533 | 4.6107 | 0.02885661 | 0.02885661 | 6.057144
1 | 300 | 297.6053 | 0.5 | 103.8838 | 0.02222 | 0.1 | 0.00055 | 0.36 | 0 | 1.69 | 46.9683 | 2.3947 | 0.02885661 | 0.02885661 | 5.967541
1 | 300 | 299.9353 | 0.5 | 103.8838 | 0.02222 | 0.1 | 0.00055 | 0.36 | 0 | 1.69 | 53.713 | 0.0647 | 0.02885661 | 0.02885661 | 6.039049
0.5 | 300 | 278.482 | 0.5 | 9.501568 | 0.02222 | 0.1 | 0.00055 | 0.36 | 0 | 1.69 | 2.1027 | 21.518 | 0.002639324 | 0.002639324 | 0.03899
0.5 | 300 | 286.4406 | 0.5 | 9.501568 | 0.02222 | 0.1 | 0.00055 | 0.36 | 0 | 1.69 | 3.9408 | 13.5594 | 0.002639324 | 0.002639324 | 0.033335
0.5 | 300 | 297.047 | 0.5 | 9.501568 | 0.02222 | 0.1 | 0.00055 | 0.36 | 0 | 1.69 | 5.3028 | 2.953 | 0.002639324 | 0.002639324 | 0.030601
0.5 | 300 | 299.993 | 0.5 | 9.501568 | 0.02222 | 0.1 | 0.00055 | 0.36 | 0 | 1.69 | 5.4128 | 0.007 | 0.002639324 | 0.002639324 | 0.030097
0.5 | 300 | 274.6491 | 0.5 | 14.18901 | 0.02222 | 0.1 | 0.00055 | 0.36 | 0 | 1.69 | 2.8394 | 25.3509 | 0.003941391 | 0.003941391 | 0.109718
0.5 | 300 | 280.9289 | 0.5 | 14.18901 | 0.02222 | 0.1 | 0.00055 | 0.36 | 0 | 1.69 | 4.8605 | 19.0711 | 0.003941391 | 0.003941391 | 0.093864
0.5 | 300 | 289.3332 | 0.5 | 14.18901 | 0.02222 | 0.1 | 0.00055 | 0.36 | 0 | 1.69 | 6.926 | 10.6668 | 0.003941391 | 0.003941391 | 0.08111
0.5 | 300 | 299.9301 | 0.5 | 14.18901 | 0.02222 | 0.1 | 0.00055 | 0.36 | 0 | 1.69 | 8.2445 | 0.0699 | 0.003941391 | 0.003941391 | 0.073675
0.5 | 300 | 272.1936 | 0.5 | 18.93979 | 0.02222 | 0.1 | 0.00055 | 0.36 | 0 | 1.69 | 2.7117 | 27.8064 | 0.005261053 | 0.005261053 | 0.233525
0.5 | 300 | 277.444 | 0.5 | 18.93979 | 0.02222 | 0.1 | 0.00055 | 0.36 | 0 | 1.69 | 4.9857 | 22.556 | 0.005261053 | 0.005261053 | 0.205575
0.5 | 300 | 284.82 | 0.5 | 18.93979 | 0.02222 | 0.1 | 0.00055 | 0.36 | 0 | 1.69 | 7.6535 | 15.18 | 0.005261053 | 0.005261053 | 0.172474
0.5 | 300 | 293.9513 | 0.5 | 18.93979 | 0.02222 | 0.1 | 0.00055 | 0.36 | 0 | 1.69 | 9.3312 | 6.0487 | 0.005261053 | 0.005261053 | 0.153439
0.5 | 300 | 299.9915 | 0.5 | 18.93979 | 0.02222 | 0.1 | 0.00055 | 0.36 | 0 | 1.69 | 10.6244 | 0.0085 | 0.005261053 | 0.005261053 | 0.149631
0.5 | 300 | 272.0288 | 0.5 | 25.97095 | 0.02222 | 0.1 | 0.00055 | 0.36 | 0 | 1.69 | 3.6078 | 27.9712 | 0.007214153 | 0.007214153 | 0.399374
0.5 | 300 | 275.9164 | 0.5 | 25.97095 | 0.02222 | 0.1 | 0.00055 | 0.36 | 0 | 1.69 | 5.6953 | 24.0836 | 0.007214153 | 0.007214153 | 0.366526
0.5 | 300 | 280.9399 | 0.5 | 25.97095 | 0.02222 | 0.1 | 0.00055 | 0.36 | 0 | 1.69 | 8.4575 | 19.0601 | 0.007214153 | 0.007214153 | 0.332258
0.5 | 300 | 287.5886 | 0.5 | 25.97095 | 0.02222 | 0.1 | 0.00055 | 0.36 | 0 | 1.69 | 10.8734 | 12.4114 | 0.007214153 | 0.007214153 | 0.290387
0.5 | 300 | 295.5297 | 0.5 | 25.97095 | 0.02222 | 0.1 | 0.00055 | 0.36 | 0 | 1.69 | 12.8526 | 4.4703 | 0.007214153 | 0.007214153 | 0.269288
0.5 | 300 | 299.959 | 0.5 | 25.97095 | 0.02222 | 0.1 | 0.00055 | 0.36 | 0 | 1.69 | 13.9302 | 0.041 | 0.007214153 | 0.007214153 | 0.261875
0.5 | 300 | 273.9104 | 0.5 | 38.95643 | 0.02222 | 0.1 | 0.00055 | 0.36 | 0 | 1.69 | 4.8233 | 26.0896 | 0.01082123 | 0.01082123 | 0.924946
0.5 | 300 | 276.972 | 0.5 | 38.95643 | 0.02222 | 0.1 | 0.00055 | 0.36 | 0 | 1.69 | 7.4674 | 23.028 | 0.01082123 | 0.01082123 | 0.883418
0.5 | 300 | 280.8944 | 0.5 | 38.95643 | 0.02222 | 0.1 | 0.00055 | 0.36 | 0 | 1.69 | 10.8378 | 19.1056 | 0.01082123 | 0.01082123 | 0.823209
0.5 | 300 | 291.6005 | 0.5 | 38.95643 | 0.02222 | 0.1 | 0.00055 | 0.36 | 0 | 1.69 | 15.5461 | 8.3995 | 0.01082123 | 0.01082123 | 0.700766
0.5 | 300 | 299.9806 | 0.5 | 38.95643 | 0.02222 | 0.1 | 0.00055 | 0.36 | 0 | 1.69 | 21.0576 | 0.0194 | 0.01082123 | 0.01082123 | 0.66184
0.5 | 300 | 278.0162 | 0.5 | 51.9419 | 0.02222 | 0.1 | 0.00055 | 0.36 | 0 | 1.69 | 5.7041 | 21.9838 | 0.01442831 | 0.01442831 | 1.673433
0.5 | 300 | 280.236 | 0.5 | 51.9419 | 0.02222 | 0.1 | 0.00055 | 0.36 | 0 | 1.69 | 8.3499 | 19.764 | 0.01442831 | 0.01442831 | 1.594108
0.5 | 300 | 283.4282 | 0.5 | 51.9419 | 0.02222 | 0.1 | 0.00055 | 0.36 | 0 | 1.69 | 11.9247 | 16.5718 | 0.01442831 | 0.01442831 | 1.535292
0.5 | 300 | 291.9684 | 0.5 | 51.9419 | 0.02222 | 0.1 | 0.00055 | 0.36 | 0 | 1.69 | 17.9655 | 8.0316 | 0.01442831 | 0.01442831 | 1.402156
0.5 | 300 | 296.6615 | 0.5 | 51.9419 | 0.02222 | 0.1 | 0.00055 | 0.36 | 0 | 1.69 | 23.6833 | 3.3385 | 0.01442831 | 0.01442831 | 1.340273
0.5 | 300 | 299.9665 | 0.5 | 51.9419 | 0.02222 | 0.1 | 0.00055 | 0.36 | 0 | 1.69 | 27.9985 | 0.0335 | 0.01442831 | 0.01442831 | 1.309528
0.5 | 300 | 283.1001 | 0.5 | 64.92738 | 0.02222 | 0.1 | 0.00055 | 0.36 | 0 | 1.69 | 6.7177 | 16.8999 | 0.01803538 | 0.01803538 | 2.542878
0.5 | 300 | 284.9934 | 0.5 | 64.92738 | 0.02222 | 0.1 | 0.00055 | 0.36 | 0 | 1.69 | 9.5751 | 15.0066 | 0.01803538 | 0.01803538 | 2.471683
0.5 | 300 | 288.803 | 0.5 | 64.92738 | 0.02222 | 0.1 | 0.00055 | 0.36 | 0 | 1.69 | 13.8223 | 11.197 | 0.01803538 | 0.01803538 | 2.406997
0.5 | 300 | 293.6844 | 0.5 | 64.92738 | 0.02222 | 0.1 | 0.00055 | 0.36 | 0 | 1.69 | 20.7601 | 6.3156 | 0.01803538 | 0.01803538 | 2.2901
0.5 | 300 | 296.5432 | 0.5 | 64.92738 | 0.02222 | 0.1 | 0.00055 | 0.36 | 0 | 1.69 | 25.8073 | 3.4568 | 0.01803538 | 0.01803538 | 2.236273
0.5 | 300 | 299.9378 | 0.5 | 64.92738 | 0.02222 | 0.1 | 0.00055 | 0.36 | 0 | 1.69 | 33.1694 | 0.0622 | 0.01803538 | 0.01803538 | 2.207377
0.5 | 300 | 288.4744 | 0.5 | 77.91285 | 0.02222 | 0.1 | 0.00055 | 0.36 | 0 | 1.69 | 6.5536 | 11.5256 | 0.02164246 | 0.02164246 | 3.42221
0.5 | 300 | 290.6464 | 0.5 | 77.91285 | 0.02222 | 0.1 | 0.00055 | 0.36 | 0 | 1.69 | 12.1596 | 9.3536 | 0.02164246 | 0.02164246 | 3.398971
0.5 | 300 | 292.4346 | 0.5 | 77.91285 | 0.02222 | 0.1 | 0.00055 | 0.36 | 0 | 1.69 | 15.9477 | 7.5654 | 0.02164246 | 0.02164246 | 3.330286
0.5 | 300 | 295.0031 | 0.5 | 77.91285 | 0.02222 | 0.1 | 0.00055 | 0.36 | 0 | 1.69 | 22.9964 | 4.9969 | 0.02164246 | 0.02164246 | 3.237475
0.5 | 300 | 297.2019 | 0.5 | 77.91285 | 0.02222 | 0.1 | 0.00055 | 0.36 | 0 | 1.69 | 29.1859 | 2.7981 | 0.02164246 | 0.02164246 | 3.213946
0.5 | 300 | 298.8215 | 0.5 | 77.91285 | 0.02222 | 0.1 | 0.00055 | 0.36 | 0 | 1.69 | 34.5884 | 1.1785 | 0.02164246 | 0.02164246 | 3.145655
0.5 | 300 | 299.933 | 0.5 | 77.91285 | 0.02222 | 0.1 | 0.00055 | 0.36 | 0 | 1.69 | 38.7584 | 0.067 | 0.02164246 | 0.02164246 | 3.175404
0.25 | 300 | 284.5456 | 0.5 | 4.719112 | 0.02222 | 0.1 | 0.00055 | 0.36 | 0 | 1.69 | 1.493 | 15.4544 | 0.001310864 | 0.001310864 | 0.0079
0.25 | 300 | 299.9592 | 0.5 | 4.719112 | 0.02222 | 0.1 | 0.00055 | 0.36 | 0 | 1.69 | 2.9887 | 0.0408 | 0.001310864 | 0.001310864 | 0.0072
0.25 | 300 | 281.2183 | 0.5 | 7.094504 | 0.02222 | 0.1 | 0.00055 | 0.36 | 0 | 1.69 | 2 | 18.7817 | 0.001970695 | 0.001970695 | 0.0214
0.25 | 300 | 299.9439 | 0.5 | 7.094504 | 0.02222 | 0.1 | 0.00055 | 0.36 | 0 | 1.69 | 4.6182 | 0.0561 | 0.001970695 | 0.001970695 | 0.0176
0.25 | 300 | 278.1766 | 0.5 | 9.469896 | 0.02222 | 0.1 | 0.00055 | 0.36 | 0 | 1.69 | 2.0366 | 21.8234 | 0.002630527 | 0.002630527 | 0.0461
0.25 | 300 | 286.963 | 0.5 | 9.469896 | 0.02222 | 0.1 | 0.00055 | 0.36 | 0 | 1.69 | 4.0424 | 13.037 | 0.002630527 | 0.002630527 | 0.0389
0.25 | 300 | 299.9356 | 0.5 | 9.469896 | 0.02222 | 0.1 | 0.00055 | 0.36 | 0 | 1.69 | 5.7461 | 0.0644 | 0.002630527 | 0.002630527 | 0.034
0.25 | 300 | 277.0707 | 0.5 | 12.98548 | 0.02222 | 0.1 | 0.00055 | 0.36 | 0 | 1.69 | 2.6144 | 22.9293 | 0.003607077 | 0.003607077 | 0.0785
0.25 | 300 | 283.5511 | 0.5 | 12.98548 | 0.02222 | 0.1 | 0.00055 | 0.36 | 0 | 1.69 | 4.5034 | 16.4489 | 0.003607077 | 0.003607077 | 0.0682
0.25 | 300 | 294.5681 | 0.5 | 12.98548 | 0.02222 | 0.1 | 0.00055 | 0.36 | 0 | 1.69 | 6.4069 | 5.4319 | 0.003607077 | 0.003607077 | 0.0587
0.25 | 300 | 299.9404 | 0.5 | 12.98548 | 0.02222 | 0.1 | 0.00055 | 0.36 | 0 | 1.69 | 7.4457 | 0.0596 | 0.003607077 | 0.003607077 | 0.056
0.25 | 300 | 276.0691 | 0.5 | 19.47821 | 0.02222 | 0.1 | 0.00055 | 0.36 | 0 | 1.69 | 3.1905 | 23.9309 | 0.005410615 | 0.005410615 | 0.199
0.25 | 300 | 281.1221 | 0.5 | 19.47821 | 0.02222 | 0.1 | 0.00055 | 0.36 | 0 | 1.69 | 5.5014 | 18.8779 | 0.005410615 | 0.005410615 | 0.1785
0.25 | 300 | 290.2446 | 0.5 | 19.47821 | 0.02222 | 0.1 | 0.00055 | 0.36 | 0 | 1.69 | 7.7045 | 9.7554 | 0.005410615 | 0.005410615 | 0.1537
0.25 | 300 | 296.8924 | 0.5 | 19.47821 | 0.02222 | 0.1 | 0.00055 | 0.36 | 0 | 1.69 | 9.5133 | 3.1076 | 0.005410615 | 0.005410615 | 0.14466
0.25 | 300 | 299.9999 | 0.5 | 19.47821 | 0.02222 | 0.1 | 0.00055 | 0.36 | 0 | 1.69 | 10.6673 | 0.0001 | 0.005410615 | 0.005410615 | 0.14143
0.25 | 300 | 277.373 | 0.5 | 25.97095 | 0.02222 | 0.1 | 0.00055 | 0.36 | 0 | 1.69 | 3.8427 | 22.627 | 0.007214153 | 0.007214153 | 0.360234
0.25 | 300 | 281.7925 | 0.5 | 25.97095 | 0.02222 | 0.1 | 0.00055 | 0.36 | 0 | 1.69 | 6.3911 | 18.2075 | 0.007214153 | 0.007214153 | 0.328929
0.25 | 300 | 288.8183 | 0.5 | 25.97095 | 0.02222 | 0.1 | 0.00055 | 0.36 | 0 | 1.69 | 9.0152 | 11.1817 | 0.007214153 | 0.007214153 | 0.294201
0.25 | 300 | 294.4441 | 0.5 | 25.97095 | 0.02222 | 0.1 | 0.00055 | 0.36 | 0 | 1.69 | 10.9689 | 5.5559 | 0.007214153 | 0.007214153 | 0.277533
0.25 | 300 | 299.8986 | 0.5 | 25.97095 | 0.02222 | 0.1 | 0.00055 | 0.36 | 0 | 1.69 | 14.4765 | 0.1014 | 0.007214153 | 0.007214153 | 0.262055
0.25 | 300 | 280.6585 | 0.5 | 32.46369 | 0.02222 | 0.1 | 0.00055 | 0.36 | 0 | 1.69 | 4.7423 | 19.3415 | 0.009017691 | 0.009017691 | 0.579119
0.25 | 300 | 284.6471 | 0.5 | 32.46369 | 0.02222 | 0.1 | 0.00055 | 0.36 | 0 | 1.69 | 7.0471 | 15.3529 | 0.009017691 | 0.009017691 | 0.548089
0.25 | 300 | 292.0813 | 0.5 | 32.46369 | 0.02222 | 0.1 | 0.00055 | 0.36 | 0 | 1.69 | 10.354 | 7.9187 | 0.009017691 | 0.009017691 | 0.495398
0.25 | 300 | 297.491 | 0.5 | 32.46369 | 0.02222 | 0.1 | 0.00055 | 0.36 | 0 | 1.69 | 14.4736 | 2.509 | 0.009017691 | 0.009017691 | 0.476189
0.25 | 300 | 299.9932 | 0.5 | 32.46369 | 0.02222 | 0.1 | 0.00055 | 0.36 | 0 | 1.69 | 16.836 | 0.0068 | 0.009017691 | 0.009017691 | 0.462123
0.25 | 300 | 284.6963 | 0.5 | 38.95643 | 0.02222 | 0.1 | 0.00055 | 0.36 | 0 | 1.69 | 5.2478 | 15.3037 | 0.01082123 | 0.01082123 | 0.771713
0.25 | 300 | 290.6027 | 0.5 | 38.95643 | 0.02222 | 0.1 | 0.00055 | 0.36 | 0 | 1.69 | 8.7862 | 9.3973 | 0.01082123 | 0.01082123 | 0.71149
0.25 | 300 | 293.5582 | 0.5 | 38.95643 | 0.02222 | 0.1 | 0.00055 | 0.36 | 0 | 1.69 | 11.5544 | 6.4418 | 0.01082123 | 0.01082123 | 0.694138
0.25 | 300 | 297.4203 | 0.5 | 38.95643 | 0.02222 | 0.1 | 0.00055 | 0.36 | 0 | 1.69 | 16.4225 | 2.5797 | 0.01082123 | 0.01082123 | 0.672391
0.25 | 300 | 299.9352 | 0.5 | 38.95643 | 0.02222 | 0.1 | 0.00055 | 0.36 | 0 | 1.69 | 20.1439 | 0.0648 | 0.01082123 | 0.01082123 | 0.663357