## Data
N_reg | T_h | dT[K] | f[Hz] | FE | CB[kg/s] | CB[kg/s] | Qc[W] | Qc_reg | Wpump[W] | H [mm] | W [mm] | D [m] | L [m] | m [kg] | d [m] | mf [kg/s] | cf | Cs_mag | Cs_dmag | dT_h | dT_l | Ks | kf | v | D | K | Area | h | dP | Re | h_cas | h_eff | phi | NTU | c_f | C_s | E | phi | Qc | W_mag_CB | W_mag_HB | Q_reg_HB | Q_pas_CB | Q_at_CB | Q_cas | Wp
24 | 298 | 2.42 | 0.25 | 0.3333333 | 0.01736111 | 500 | 200 | 8.333333 | 0.6667126 | 0.0186 | 0.0125 | 0.01495177 | 0.1 | 0.117552 | 0.000525 | 0.01736111 | 3885 |  |  |  |  | 9 | 0.5 | 0.07467145 | 57.11316 | 26.50074 | 0.1284242 | 32053.69 | 0.5760397 | 43.55834 | 3192.464 | 21.90745 | 0.1969184 | 61.03184 | 67.44792 | 0 | 0.8203 | #REF! | 200 | #REF! | #REF! | 40.80599 | 33.47315 | #REF! | 0.06225721 | 0.02083477 | 0.179569
24 | 298 | 9.84 | 0.5 | 0.3333333 | 0.01736111 | 500 | 200 | 8.333333 | 0.6667126 | 0.0186 | 0.0125 | 0.01495177 | 0.1 | 0.117552 | 0.000525 | 0.01736111 | 3885 |  |  |  |  | 9 | 0.5 | 0.07467145 | 57.11316 | 26.50074 | 0.1284242 | 32053.69 | 0.5760397 | 43.55834 | 3192.464 | 21.90745 | 0.09845918 | 61.03184 | 67.44792 |  |  |  | 200
24 | 298 | 15.78 | 1 | 0.3333333 | 0.01736111 | 500 | 200 | 8.333333 | 0.6667126 | 0.0186 | 0.0125 | 0.01495177 | 0.1 | 0.117552 | 0.000525 | 0.01736111 | 3885 |  |  |  |  | 9 | 0.5 | 0.07467145 | 57.11316 | 26.50074 | 0.1284242 | 32053.69 | 0.5760397 | 43.55834 | 3192.464 | 21.90745 | 0.04922959 | 61.03184 | 67.44792 |  |  |  | 200
24 | 298 | 17.52 | 1.5 | 0.3333333 | 0.01736111 | 500 | 200 | 8.333333 | 0.6667126 | 0.0186 | 0.0125 | 0.01495177 | 0.1 | 0.117552 | 0.000525 | 0.01736111 | 3885 |  |  |  |  | 9 | 0.5 | 0.07467145 | 57.11316 | 26.50074 | 0.1284242 | 32053.69 | 0.5760397 | 43.55834 | 3192.464 | 21.90745 | 0.03281973 | 61.03184 | 67.44792 |  |  |  | 200
24 | 298 | 18.9 | 2.25 | 0.3333333 | 0.01736111 | 500 | 200 | 8.333333 | 0.6667126 | 0.0186 | 0.0125 | 0.01495177 | 0.1 | 0.117552 | 0.000525 | 0.01736111 | 3885 |  |  |  |  | 9 | 0.5 | 0.07467145 | 57.11316 | 26.50074 | 0.1284242 | 32053.69 | 0.5760397 | 43.55834 | 3192.464 | 21.90745 | 0.02187982 | 61.03184 | 67.44792 |  |  |  | 200
24 | 298 | 18.74 | 3 | 0.3333333 | 0.01736111 | 500 | 200 | 8.333333 | 0.6667126 | 0.0186 | 0.0125 | 0.01495177 | 0.1 | 0.117552 | 0.000525 | 0.01736111 | 3885 |  |  |  |  | 9 | 0.5 | 0.07467145 | 57.11316 | 26.50074 | 0.1284242 | 32053.69 | 0.5760397 | 43.55834 | 3192.464 | 21.90745 | 0.01640986 | 61.03184 | 67.44792 |  |  |  | 200
24 | 298 | 18.34 | 4 | 0.3333333 | 0.01736111 | 500 | 200 | 8.333333 | 0.6667126 | 0.0186 | 0.0125 | 0.01495177 | 0.1 | 0.117552 | 0.000525 | 0.01736111 | 3885 |  |  |  |  | 9 | 0.5 | 0.07467145 | 57.11316 | 26.50074 | 0.1284242 | 32053.69 | 0.5760397 | 43.55834 | 3192.464 | 21.90745 | 0.0123074 | 61.03184 | 67.44792 |  |  |  | 200
24 | 298 | 17.69 | 5 | 0.3333333 | 0.01736111 | 500 | 200 | 8.333333 | 0.6667126 | 0.0186 | 0.0125 | 0.01495177 | 0.1 | 0.117552 | 0.000525 | 0.01736111 | 3885 |  |  |  |  | 9 | 0.5 | 0.07467145 | 57.11316 | 26.50074 | 0.1284242 | 32053.69 | 0.5760397 | 43.55834 | 3192.464 | 21.90745 | 0.009845918 | 61.03184 | 67.44792 |  |  |  | 200
24 | 298 | 16.76 | 6 | 0.3333333 | 0.01736111 | 500 | 200 | 8.333333 | 0.6667126 | 0.0186 | 0.0125 | 0.01495177 | 0.1 | 0.117552 | 0.000525 | 0.01736111 | 3885 |  |  |  |  | 9 | 0.5 | 0.07467145 | 57.11316 | 26.50074 | 0.1284242 | 32053.69 | 0.5760397 | 43.55834 | 3192.464 | 21.90745 | 0.008204932 | 61.03184 | 67.44792 |  |  |  | 200
24 | 298 | 15.93 | 7 | 0.3333333 | 0.01736111 | 500 | 200 | 8.333333 | 0.6667126 | 0.0186 | 0.0125 | 0.01495177 | 0.1 | 0.117552 | 0.000525 | 0.01736111 | 3885 |  |  |  |  | 9 | 0.5 | 0.07467145 | 57.11316 | 26.50074 | 0.1284242 | 32053.69 | 0.5760397 | 43.55834 | 3192.464 | 21.90745 | 0.007032799 | 61.03184 | 67.44792 |  |  |  | 200
24 | 298 | 14.97 | 8 | 0.3333333 | 0.01736111 | 500 | 200 | 8.333333 | 0.6667126 | 0.0186 | 0.0125 | 0.01495177 | 0.1 | 0.117552 | 0.000525 | 0.01736111 | 3885 |  |  |  |  | 9 | 0.5 | 0.07467145 | 57.11316 | 26.50074 | 0.1284242 | 32053.69 | 0.5760397 | 43.55834 | 3192.464 | 21.90745 | 0.006153699 | 61.03184 | 67.44792 |  |  |  | 200
24 | 296 | 0.19 | 2 | 0.3333333 | 0.01736111 | 500 | 631 | 26.29167 | 0.6667126 | 0.0186 | 0.0125 | 0.01495177 | 0.1 | 0.117552 | 0.000525 | 0.01736111 | 3885 |  |  |  |  | 9 | 0.5 | 0.07467145 | 57.11316 | 26.50074 | 0.1284242 | 32053.69 | 0.5760397 | 43.55834 | 3192.464 | 21.90745 | 0.0246148 | 61.03184 | 67.44792 |  |  |  | 631
24 | 296 | 11.23 | 2 | 0.3333333 | 0.01736111 | 500 | 400 | 16.66667 | 0.6667126 | 0.0186 | 0.0125 | 0.01495177 | 0.1 | 0.117552 | 0.000525 | 0.01736111 | 3885 |  |  |  |  | 9 | 0.5 | 0.07467145 | 57.11316 | 26.50074 | 0.1284242 | 32053.69 | 0.5760397 | 43.55834 | 3192.464 | 21.90745 | 0.0246148 | 61.03184 | 67.44792 |  |  |  | 400
24 | 296 | 15.86 | 2 | 0.3333333 | 0.01736111 | 500 | 200 | 8.333333 | 0.6667126 | 0.0186 | 0.0125 | 0.01495177 | 0.1 | 0.117552 | 0.000525 | 0.01736111 | 3885 |  |  |  |  | 9 | 0.5 | 0.07467145 | 57.11316 | 26.50074 | 0.1284242 | 32053.69 | 0.5760397 | 43.55834 | 3192.464 | 21.90745 | 0.0246148 | 61.03184 | 67.44792 |  |  |  | 200
24 | 296 | 18.52 | 2 | 0.3333333 | 0.01736111 | 500 | 100 | 4.166667 | 0.6667126 | 0.0186 | 0.0125 | 0.01495177 | 0.1 | 0.117552 | 0.000525 | 0.01736111 | 3885 |  |  |  |  | 9 | 0.5 | 0.07467145 | 57.11316 | 26.50074 | 0.1284242 | 32053.69 | 0.5760397 | 43.55834 | 3192.464 | 21.90745 | 0.0246148 | 61.03184 | 67.44792 |  |  |  | 100
24 | 296 | 1.07 | 4 | 0.3333333 | 0.01736111 | 500 | 591 | 24.625 | 0.6667126 | 0.0186 | 0.0125 | 0.01495177 | 0.1 | 0.117552 | 0.000525 | 0.01736111 | 3885 |  |  |  |  | 9 | 0.5 | 0.07467145 | 57.11316 | 26.50074 | 0.1284242 | 32053.69 | 0.5760397 | 43.55834 | 3192.464 | 21.90745 | 0.0123074 | 61.03184 | 67.44792 |  |  |  | 591
24 | 296 | 10.54 | 4 | 0.3333333 | 0.01736111 | 500 | 400 | 16.66667 | 0.6667126 | 0.0186 | 0.0125 | 0.01495177 | 0.1 | 0.117552 | 0.000525 | 0.01736111 | 3885 |  |  |  |  | 9 | 0.5 | 0.07467145 | 57.11316 | 26.50074 | 0.1284242 | 32053.69 | 0.5760397 | 43.55834 | 3192.464 | 21.90745 | 0.0123074 | 61.03184 | 67.44792 |  |  |  | 400
24 | 296 | 16.05 | 4 | 0.3333333 | 0.01736111 | 500 | 200 | 8.333333 | 0.6667126 | 0.0186 | 0.0125 | 0.01495177 | 0.1 | 0.117552 | 0.000525 | 0.01736111 | 3885 |  |  |  |  | 9 | 0.5 | 0.07467145 | 57.11316 | 26.50074 | 0.1284242 | 32053.69 | 0.5760397 | 43.55834 | 3192.464 | 21.90745 | 0.0123074 | 61.03184 | 67.44792 |  |  |  | 200
24 | 296 | 19.15 | 4 | 0.3333333 | 0.01736111 | 500 | 100 | 4.166667 | 0.6667126 | 0.0186 | 0.0125 | 0.01495177 | 0.1 | 0.117552 | 0.000525 | 0.01736111 | 3885 |  |  |  |  | 9 | 0.5 | 0.07467145 | 57.11316 | 26.50074 | 0.1284242 | 32053.69 | 0.5760397 | 43.55834 | 3192.464 | 21.90745 | 0.0123074 | 61.03184 | 67.44792 |  |  |  | 100
24 | 296 | 0.26 | 6 | 0.3333333 | 0.01736111 | 500 | 520 | 21.66667 | 0.6667126 | 0.0186 | 0.0125 | 0.01495177 | 0.1 | 0.117552 | 0.000525 | 0.01736111 | 3885 |  |  |  |  | 9 | 0.5 | 0.07467145 | 57.11316 | 26.50074 | 0.1284242 | 32053.69 | 0.5760397 | 43.55834 | 3192.464 | 21.90745 | 0.008204932 | 61.03184 | 67.44792 |  |  |  | 520
24 | 296 | 8.52 | 6 | 0.3333333 | 0.01736111 | 500 | 400 | 16.66667 | 0.6667126 | 0.0186 | 0.0125 | 0.01495177 | 0.1 | 0.117552 | 0.000525 | 0.01736111 | 3885 |  |  |  |  | 9 | 0.5 | 0.07467145 | 57.11316 | 26.50074 | 0.1284242 | 32053.69 | 0.5760397 | 43.55834 | 3192.464 | 21.90745 | 0.008204932 | 61.03184 | 67.44792 |  |  |  | 400
24 | 296 | 14.27 | 6 | 0.3333333 | 0.01736111 | 500 | 200 | 8.333333 | 0.6667126 | 0.0186 | 0.0125 | 0.01495177 | 0.1 | 0.117552 | 0.000525 | 0.01736111 | 3885 |  |  |  |  | 9 | 0.5 | 0.07467145 | 57.11316 | 26.50074 | 0.1284242 | 32053.69 | 0.5760397 | 43.55834 | 3192.464 | 21.90745 | 0.008204932 | 61.03184 | 67.44792 |  |  |  | 200
24 | 296 | 17.31 | 6 | 0.3333333 | 0.01736111 | 500 | 100 | 4.166667 | 0.6667126 | 0.0186 | 0.0125 | 0.01495177 | 0.1 | 0.117552 | 0.000525 | 0.01736111 | 3885 |  |  |  |  | 9 | 0.5 | 0.07467145 | 57.11316 | 26.50074 | 0.1284242 | 32053.69 | 0.5760397 | 43.55834 | 3192.464 | 21.90745 | 0.008204932 | 61.03184 | 67.44792 |  |  |  | 100
24 | 296 | 1.52 | 8 | 0.3333333 | 0.01736111 | 500 | 400 | 16.66667 | 0.6667126 | 0.0186 | 0.0125 | 0.01495177 | 0.1 | 0.117552 | 0.000525 | 0.01736111 | 3885 |  |  |  |  | 9 | 0.5 | 0.07467145 | 57.11316 | 26.50074 | 0.1284242 | 32053.69 | 0.5760397 | 43.55834 | 3192.464 | 21.90745 | 0.006153699 | 61.03184 | 67.44792 |  |  |  | 400
24 | 296 | 12.63 | 8 | 0.3333333 | 0.01736111 | 500 | 200 | 8.333333 | 0.6667126 | 0.0186 | 0.0125 | 0.01495177 | 0.1 | 0.117552 | 0.000525 | 0.01736111 | 3885 |  |  |  |  | 9 | 0.5 | 0.07467145 | 57.11316 | 26.50074 | 0.1284242 | 32053.69 | 0.5760397 | 43.55834 | 3192.464 | 21.90745 | 0.006153699 | 61.03184 | 67.44792 |  |  |  | 200
24 | 296 | 15.31 | 8 | 0.3333333 | 0.01736111 | 500 | 100 | 4.166667 | 0.6667126 | 0.0186 | 0.0125 | 0.01495177 | 0.1 | 0.117552 | 0.000525 | 0.01736111 | 3885 |  |  |  |  | 9 | 0.5 | 0.07467145 | 57.11316 | 26.50074 | 0.1284242 | 32053.69 | 0.5760397 | 43.55834 | 3192.464 | 21.90745 | 0.006153699 | 61.03184 | 67.44792 |  |  |  | 100
24 | 296 | 0.9 | 10 | 0.3333333 | 0.01736111 | 500 | 370 | 15.41667 | 0.6667126 | 0.0186 | 0.0125 | 0.01495177 | 0.1 | 0.117552 | 0.000525 | 0.01736111 | 3885 |  |  |  |  | 9 | 0.5 | 0.07467145 | 57.11316 | 26.50074 | 0.1284242 | 32053.69 | 0.5760397 | 43.55834 | 3192.464 | 21.90745 | 0.004922959 | 61.03184 | 67.44792 |  |  |  | 370
24 | 296 | 11.43 | 10 | 0.3333333 | 0.01736111 | 500 | 200 | 8.333333 | 0.6667126 | 0.0186 | 0.0125 | 0.01495177 | 0.1 | 0.117552 | 0.000525 | 0.01736111 | 3885 |  |  |  |  | 9 | 0.5 | 0.07467145 | 57.11316 | 26.50074 | 0.1284242 | 32053.69 | 0.5760397 | 43.55834 | 3192.464 | 21.90745 | 0.004922959 | 61.03184 | 67.44792 |  |  |  | 200
24 | 296 | 14.46 | 10 | 0.3333333 | 0.01736111 | 500 | 100 | 4.166667 | 0.6667126 | 0.0186 | 0.0125 | 0.01495177 | 0.1 | 0.117552 | 0.000525 | 0.01736111 | 3885 |  |  |  |  | 9 | 0.5 | 0.07467145 | 57.11316 | 26.50074 | 0.1284242 | 32053.69 | 0.5760397 | 43.55834 | 3192.464 | 21.90745 | 0.004922959 | 61.03184 | 67.44792 |  |  |  | 100