## Data
N_reg | T_h | dT[K] |  | f[Hz] | FE | CB[kg/s] | CB[kg/s] |  | Qc[W] |  | Qc_reg | Wpump[W] | H [mm] | W [mm] | D [m] | L [m] | m [kg] | d [m] | mf [kg/s] | cf | Cs_l | Cs_h | dT_mag | dT_dmag | Ks | kf | v | D | K | Area | h | dP | Re | h_cas | h_eff | phi | NTU | c_f | C_s | E | phi | Qc | W_mag_CB | W_mag_HB | Q_reg_HB | Q_pas_CB | Wp | Q_cas | Q_dis
24 | 298 | 2.42 | 295.58 | 0.25 | 0.3333333 | 0.01736111 | 500 | 20.83333 | 200 | 8.333333 | 8.333333 | 0.6667126 | 0.0186 | 0.0125 | 0.01495177 | 0.1 | 0.117552 | 0.000525 | 0.01736111 | 3885 | 216.6834 | 257.8482 | 2.173469 | 2.481148 | 9 | 0.5 | 0.07467145 | 57.11316 | 26.50074 | 0.1284242 | 32053.69 | 0.5760397 | 43.55834 | 3192.464 | 21.90745 | 0.1969184 | 61.03184 | 67.44792 | 22.73293 | 0.3388 | 0.1969184 | 8.333333 | 15.79968 | 16.46977 | 54.40799 | 18.43343 | 0.6667126 | 0.1648799 | 2.5
24 | 298 | 9.84 | 288.16 | 0.5 | 0.3333333 | 0.01736111 | 500 | 20.83333 | 200 | 8.333333 | 8.333333 | 0.6667126 | 0.0186 | 0.0125 | 0.01495177 | 0.1 | 0.117552 | 0.000525 | 0.01736111 | 3885 | 235.0598 | 272.3252 | 2.525926 | 2.720412 | 9 | 0.5 | 0.07467145 | 57.11316 | 26.50074 | 0.1284242 | 32053.69 | 0.5760397 | 43.55834 | 3192.464 | 21.90745 | 0.09845918 | 61.03184 | 67.44792 | 48.01855 | 0.7099 | 0.09845918 | 8.333333 | 37.58488 | 40.43044 | 221.2292 | 157.0506 | 0.6667126 | 0.6704206 | 5
24 | 298 | 15.78 | 282.22 | 1 | 0.3333333 | 0.01736111 | 500 | 20.83333 | 200 | 8.333333 | 8.333333 | 0.6667126 | 0.0186 | 0.0125 | 0.01495177 | 0.1 | 0.117552 | 0.000525 | 0.01736111 | 3885 | 266.4832 | 278.6892 | 2.492899 | 2.503504 | 9 | 0.5 | 0.07467145 | 57.11316 | 26.50074 | 0.1284242 | 32053.69 | 0.5760397 | 43.55834 | 3192.464 | 21.90745 | 0.04922959 | 61.03184 | 67.44792 | 98.28142 | 0.9414 | 0.04922959 | 8.333333 | 78.42383 | 81.66856 | 354.776 | 333.9862 | 0.6667126 | 1.075126 | 10
24 | 298 | 17.52 | 280.48 | 1.5 | 0.3333333 | 0.01736111 | 500 | 20.83333 | 200 | 8.333333 | 8.333333 | 0.6667126 | 0.0186 | 0.0125 | 0.01495177 | 0.1 | 0.117552 | 0.000525 | 0.01736111 | 3885 | 273.3687 | 281.0948 | 2.436931 | 2.429437 | 9 | 0.5 | 0.07467145 | 57.11316 | 26.50074 | 0.1284242 | 32053.69 | 0.5760397 | 43.55834 | 3192.464 | 21.90745 | 0.03281973 | 61.03184 | 67.44792 | 148.6946 | 0.9559 | 0.03281973 | 8.333333 | 117.1051 | 120.7862 | 393.8958 | 376.525 | 0.6667126 | 1.193676 | 15
24 | 298 | 18.9 | 279.1 | 2.25 | 0.3333333 | 0.01736111 | 500 | 20.83333 | 200 | 8.333333 | 8.333333 | 0.6667126 | 0.0186 | 0.0125 | 0.01495177 | 0.1 | 0.117552 | 0.000525 | 0.01736111 | 3885 | 276.5392 | 282.0174 | 2.385082 | 2.36817 | 9 | 0.5 | 0.07467145 | 57.11316 | 26.50074 | 0.1284242 | 32053.69 | 0.5760397 | 43.55834 | 3192.464 | 21.90745 | 0.02187982 | 61.03184 | 67.44792 | 223.774 | 0.9618 | 0.02187982 | 8.333333 | 173.2136 | 177.9065 | 424.921875 | 408.6899 | 0.6667126 | 1.287698 | 22.5
24 | 298 | 18.74 | 279.26 | 3 | 0.3333333 | 0.01736111 | 500 | 20.83333 | 200 | 8.333333 | 8.333333 | 0.6667126 | 0.0186 | 0.0125 | 0.01495177 | 0.1 | 0.117552 | 0.000525 | 0.01736111 | 3885 | 276.0528 | 281.5065 | 2.385898 | 2.369575 | 9 | 0.5 | 0.07467145 | 57.11316 | 26.50074 | 0.1284242 | 32053.69 | 0.5760397 | 43.55834 | 3192.464 | 21.90745 | 0.01640986 | 61.03184 | 67.44792 | 297.8249 | 0.964 | 0.01640986 | 8.333333 | 230.6821 | 236.8599 | 421.3247 | 406.157 | 0.6667126 | 1.276797 | 30
24 | 298 | 18.34 | 279.66 | 4 | 0.3333333 | 0.01736111 | 500 | 20.83333 | 200 | 8.333333 | 8.333333 | 0.6667126 | 0.0186 | 0.0125 | 0.01495177 | 0.1 | 0.117552 | 0.000525 | 0.01736111 | 3885 | 275.1275 | 281.2772 | 2.402446 | 2.388581 | 9 | 0.5 | 0.07467145 | 57.11316 | 26.50074 | 0.1284242 | 32053.69 | 0.5760397 | 43.55834 | 3192.464 | 21.90745 | 0.0123074 | 61.03184 | 67.44792 | 396.7763 | 0.9655 | 0.0123074 | 8.333333 | 309.0039 | 317.7446 | 412.3316 | 398.1062 | 0.6667126 | 1.249544 | 40
24 | 298 | 17.69 | 280.31 | 5 | 0.3333333 | 0.01736111 | 500 | 20.83333 | 200 | 8.333333 | 8.333333 | 0.6667126 | 0.0186 | 0.0125 | 0.01495177 | 0.1 | 0.117552 | 0.000525 | 0.01736111 | 3885 | 272.5601 | 280.0465 | 2.423166 | 2.41299 | 9 | 0.5 | 0.07467145 | 57.11316 | 26.50074 | 0.1284242 | 32053.69 | 0.5760397 | 43.55834 | 3192.464 | 21.90745 | 0.009845918 | 61.03184 | 67.44792 | 493.8003 | 0.9662 | 0.009845918 | 8.333333 | 386.5609 | 398.8534 | 397.7179 | 384.275 | 0.6667126 | 1.205258 | 50
24 | 298 | 16.76 | 281.24 | 6 | 0.3333333 | 0.01736111 | 500 | 20.83333 | 200 | 8.333333 | 8.333333 | 0.6667126 | 0.0186 | 0.0125 | 0.01495177 | 0.1 | 0.117552 | 0.000525 | 0.01736111 | 3885 | 270.3408 | 279.8689 | 2.461671 | 2.460563 | 9 | 0.5 | 0.07467145 | 57.11316 | 26.50074 | 0.1284242 | 32053.69 | 0.5760397 | 43.55834 | 3192.464 | 21.90745 | 0.008204932 | 61.03184 | 67.44792 | 592.1846 | 0.9667 | 0.008204932 | 8.333333 | 469.167 | 485.9212 | 376.809 | 364.2613 | 0.6667126 | 1.141895 | 60
24 | 298 | 15.93 | 282.07 | 7 | 0.3333333 | 0.01736111 | 500 | 20.83333 | 200 | 8.333333 | 8.333333 | 0.6667126 | 0.0186 | 0.0125 | 0.01495177 | 0.1 | 0.117552 | 0.000525 | 0.01736111 | 3885 | 268.0782 | 279.7431 | 2.494138 | 2.503176 | 9 | 0.5 | 0.07467145 | 57.11316 | 26.50074 | 0.1284242 | 32053.69 | 0.5760397 | 43.55834 | 3192.464 | 21.90745 | 0.007032799 | 61.03184 | 67.44792 | 690.5716 | 0.967 | 0.007032799 | 8.333333 | 552.1802 | 574.127 | 358.1484375 | 346.3295 | 0.6667126 | 1.085345 | 70
24 | 298 | 14.97 | 283.03 | 8 | 0.3333333 | 0.01736111 | 500 | 20.83333 | 200 | 8.333333 | 8.333333 | 0.6667126 | 0.0186 | 0.0125 | 0.01495177 | 0.1 | 0.117552 | 0.000525 | 0.01736111 | 3885 | 263.368 | 278.1195 | 2.518091 | 2.541559 | 9 | 0.5 | 0.07467145 | 57.11316 | 26.50074 | 0.1284242 | 32053.69 | 0.5760397 | 43.55834 | 3192.464 | 21.90745 | 0.006153699 | 61.03184 | 67.44792 | 784.6441 | 0.9672 | 0.006153699 | 8.333333 | 629.482 | 658.6018 | 336.5651 | 325.5258 | 0.6667126 | 1.019939 | 80
24 | 296 | 0.19 | 295.81 | 2 | 0.3333333 | 0.01736111 | 500 | 20.83333 | 631 | 26.29167 | 26.29167 | 0.6667126 | 0.0186 | 0.0125 | 0.01495177 | 0.1 | 0.117552 | 0.000525 | 0.01736111 | 3885 | 115.9759 | 138.5817 | 1.19954 | 1.373411 | 9 | 0.5 | 0.07467145 | 57.11316 | 26.50074 | 0.1284242 | 32053.69 | 0.5760397 | 43.55834 | 3192.464 | 21.90745 | 0.0246148 | 61.03184 | 67.44792 | 97.74333 | 0.9411 | 0.0246148 | 26.29167 | 37.44796 | 39.08233 | 4.271701 | 4.020098 | 0.6667126 | 0.01294511 | 20
24 | 296 | 11.23 | 284.77 | 2 | 0.3333333 | 0.01736111 | 500 | 20.83333 | 400 | 16.66667 | 16.66667 | 0.6667126 | 0.0186 | 0.0125 | 0.01495177 | 0.1 | 0.117552 | 0.000525 | 0.01736111 | 3885 | 262.2376 | 280.309 | 2.629524 | 2.647047 | 9 | 0.5 | 0.07467145 | 57.11316 | 26.50074 | 0.1284242 | 32053.69 | 0.5760397 | 43.55834 | 3192.464 | 21.90745 | 0.0246148 | 61.03184 | 67.44792 | 197.7053 | 0.9604 | 0.0246148 | 16.66667 | 163.1987 | 173.2903 | 252.48 | 242.4818 | 0.6667126 | 0.7651243 | 20
24 | 296 | 15.86 | 280.14 | 2 | 0.3333333 | 0.01736111 | 500 | 20.83333 | 200 | 8.333333 | 8.333333 | 0.6667126 | 0.0186 | 0.0125 | 0.01495177 | 0.1 | 0.117552 | 0.000525 | 0.01736111 | 3885 | 280.5641 | 283.3578 | 2.450597 | 2.398758 | 9 | 0.5 | 0.07467145 | 57.11316 | 26.50074 | 0.1284242 | 32053.69 | 0.5760397 | 43.55834 | 3192.464 | 21.90745 | 0.0246148 | 61.03184 | 67.44792 | 199.8556 | 0.9605 | 0.0246148 | 8.333333 | 158.2263 | 163.2552 | 356.5747 | 342.49 | 0.6667126 | 1.080576 | 20
24 | 296 | 18.52 | 277.48 | 2 | 0.3333333 | 0.01736111 | 500 | 20.83333 | 100 | 4.166667 | 4.166667 | 0.6667126 | 0.0186 | 0.0125 | 0.01495177 | 0.1 | 0.117552 | 0.000525 | 0.01736111 | 3885 | 286.3648 | 285.1407 | 2.327676 | 2.268514 | 9 | 0.5 | 0.07467145 | 57.11316 | 26.50074 | 0.1284242 | 32053.69 | 0.5760397 | 43.55834 | 3192.464 | 21.90745 | 0.0246148 | 61.03184 | 67.44792 | 201.1131 | 0.9606 | 0.0246148 | 4.166667 | 152.7289 | 156.0421 | 416.3785 | 399.9732 | 0.6667126 | 1.261808 | 20
24 | 296 | 1.07 | 294.93 | 4 | 0.3333333 | 0.01736111 | 500 | 20.83333 | 591 | 24.625 | 24.625 | 0.6667126 | 0.0186 | 0.0125 | 0.01495177 | 0.1 | 0.117552 | 0.000525 | 0.01736111 | 3885 | 207.0464 | 247.7253 | 2.171363 | 2.482543 | 9 | 0.5 | 0.07467145 | 57.11316 | 26.50074 | 0.1284242 | 32053.69 | 0.5760397 | 43.55834 | 3192.464 | 21.90745 | 0.0123074 | 61.03184 | 67.44792 | 349.4473 | 0.965 | 0.0123074 | 24.625 | 241.6876 | 252.9256 | 24.05642 | 23.21445 | 0.6667126 | 0.07290142 | 40
24 | 296 | 10.54 | 285.46 | 4 | 0.3333333 | 0.01736111 | 500 | 20.83333 | 400 | 16.66667 | 16.66667 | 0.6667126 | 0.0186 | 0.0125 | 0.01495177 | 0.1 | 0.117552 | 0.000525 | 0.01736111 | 3885 | 257.4212 | 279.2912 | 2.639053 | 2.678501 | 9 | 0.5 | 0.07467145 | 57.11316 | 26.50074 | 0.1284242 | 32053.69 | 0.5760397 | 43.55834 | 3192.464 | 21.90745 | 0.0123074 | 61.03184 | 67.44792 | 393.9748 | 0.9655 | 0.0123074 | 16.66667 | 324.2099 | 346.5735 | 236.967 | 228.7917 | 0.6667126 | 0.7181131 | 40
24 | 296 | 16.05 | 279.95 | 4 | 0.3333333 | 0.01736111 | 500 | 20.83333 | 200 | 8.333333 | 8.333333 | 0.6667126 | 0.0186 | 0.0125 | 0.01495177 | 0.1 | 0.117552 | 0.000525 | 0.01736111 | 3885 | 281.237 | 283.6458 | 2.44287 | 2.390536 | 9 | 0.5 | 0.07467145 | 57.11316 | 26.50074 | 0.1284242 | 32053.69 | 0.5760397 | 43.55834 | 3192.464 | 21.90745 | 0.0123074 | 61.03184 | 67.44792 | 400.1176 | 0.9655 | 0.0123074 | 8.333333 | 316.1242 | 325.8118 | 360.8464 | 348.3972 | 0.6667126 | 1.093521 | 40
24 | 296 | 19.15 | 276.85 | 4 | 0.3333333 | 0.01736111 | 500 | 20.83333 | 100 | 4.166667 | 4.166667 | 0.6667126 | 0.0186 | 0.0125 | 0.01495177 | 0.1 | 0.117552 | 0.000525 | 0.01736111 | 3885 | 286.67 | 284.8378 | 2.295545 | 2.234137 | 9 | 0.5 | 0.07467145 | 57.11316 | 26.50074 | 0.1284242 | 32053.69 | 0.5760397 | 43.55834 | 3192.464 | 21.90745 | 0.0123074 | 61.03184 | 67.44792 | 401.799 | 0.9655 | 0.0123074 | 4.166667 | 301.1493 | 307.4492 | 430.5425 | 415.6888 | 0.6667126 | 1.304731 | 40
24 | 296 | 0.26 | 295.74 | 6 | 0.3333333 | 0.01736111 | 500 | 20.83333 | 520 | 21.66667 | 21.66667 | 0.6667126 | 0.0186 | 0.0125 | 0.01495177 | 0.1 | 0.117552 | 0.000525 | 0.01736111 | 3885 | 169.6004 | 202.6548 | 1.751149 | 2.004995 | 9 | 0.5 | 0.07467145 | 57.11316 | 26.50074 | 0.1284242 | 32053.69 | 0.5760397 | 43.55834 | 3192.464 | 21.90745 | 0.008204932 | 61.03184 | 67.44792 | 428.8045 | 0.9658 | 0.008204932 | 21.66667 | 239.8398 | 250.3003 | 5.845486 | 5.64557 | 0.6667126 | 0.01771436 | 60
24 | 296 | 8.52 | 287.48 | 6 | 0.3333333 | 0.01736111 | 500 | 20.83333 | 400 | 16.66667 | 16.66667 | 0.6667126 | 0.0186 | 0.0125 | 0.01495177 | 0.1 | 0.117552 | 0.000525 | 0.01736111 | 3885 | 244.1123 | 277.3658 | 2.639078 | 2.76747 | 9 | 0.5 | 0.07467145 | 57.11316 | 26.50074 | 0.1284242 | 32053.69 | 0.5760397 | 43.55834 | 3192.464 | 21.90745 | 0.008204932 | 61.03184 | 67.44792 | 586.8883 | 0.9667 | 0.008204932 | 16.66667 | 476.4899 | 516.2813 | 191.5521 | 185.1734 | 0.6667126 | 0.5804861 | 60
24 | 296 | 14.27 | 281.73 | 6 | 0.3333333 | 0.01736111 | 500 | 20.83333 | 200 | 8.333333 | 8.333333 | 0.6667126 | 0.0186 | 0.0125 | 0.01495177 | 0.1 | 0.117552 | 0.000525 | 0.01736111 | 3885 | 275.5624 | 282.1106 | 2.520292 | 2.481005 | 9 | 0.5 | 0.07467145 | 57.11316 | 26.50074 | 0.1284242 | 32053.69 | 0.5760397 | 43.55834 | 3192.464 | 21.90745 | 0.008204932 | 61.03184 | 67.44792 | 596.928 | 0.9667 | 0.008204932 | 8.333333 | 482.2018 | 501.4775 | 320.8273 | 310.1437 | 0.6667126 | 0.9722461 | 60
24 | 296 | 17.31 | 278.69 | 6 | 0.3333333 | 0.01736111 | 500 | 20.83333 | 100 | 4.166667 | 4.166667 | 0.6667126 | 0.0186 | 0.0125 | 0.01495177 | 0.1 | 0.117552 | 0.000525 | 0.01736111 | 3885 | 284.6442 | 284.9173 | 2.386796 | 2.330857 | 9 | 0.5 | 0.07467145 | 57.11316 | 26.50074 | 0.1284242 | 32053.69 | 0.5760397 | 43.55834 | 3192.464 | 21.90745 | 0.008204932 | 61.03184 | 67.44792 | 602.8667 | 0.9668 | 0.008204932 | 4.166667 | 467.9497 | 479.64 | 389.1745 | 376.2539 | 0.6667126 | 1.179368 | 60
24 | 296 | 1.52 | 294.48 | 8 | 0.3333333 | 0.01736111 | 500 | 20.83333 | 400 | 16.66667 | 16.66667 | 0.6667126 | 0.0186 | 0.0125 | 0.01495177 | 0.1 | 0.117552 | 0.000525 | 0.01736111 | 3885 | 219.343 | 262.5593 | 2.319343 | 2.643777 | 9 | 0.5 | 0.07467145 | 57.11316 | 26.50074 | 0.1284242 | 32053.69 | 0.5760397 | 43.55834 | 3192.464 | 21.90745 | 0.006153699 | 61.03184 | 67.44792 | 740.745 | 0.9671 | 0.006153699 | 16.66667 | 545.3414 | 572.6805 | 34.17361 | 33.0493 | 0.6667126 | 0.1035609 | 80
24 | 296 | 12.63 | 283.37 | 8 | 0.3333333 | 0.01736111 | 500 | 20.83333 | 200 | 8.333333 | 8.333333 | 0.6667126 | 0.0186 | 0.0125 | 0.01495177 | 0.1 | 0.117552 | 0.000525 | 0.01736111 | 3885 | 269.8143 | 281.6438 | 2.589693 | 2.575084 | 9 | 0.5 | 0.07467145 | 57.11316 | 26.50074 | 0.1284242 | 32053.69 | 0.5760397 | 43.55834 | 3192.464 | 21.90745 | 0.006153699 | 61.03184 | 67.44792 | 794.587 | 0.9672 | 0.006153699 | 8.333333 | 653.3959 | 685.9122 | 283.9557 | 274.642 | 0.6667126 | 0.8605093 | 80
24 | 296 | 15.31 | 280.69 | 8 | 0.3333333 | 0.01736111 | 500 | 20.83333 | 100 | 4.166667 | 4.166667 | 0.6667126 | 0.0186 | 0.0125 | 0.01495177 | 0.1 | 0.117552 | 0.000525 | 0.01736111 | 3885 | 280.1373 | 283.9843 | 2.481867 | 2.435635 | 9 | 0.5 | 0.07467145 | 57.11316 | 26.50074 | 0.1284242 | 32053.69 | 0.5760397 | 43.55834 | 3192.464 | 21.90745 | 0.006153699 | 61.03184 | 67.44792 | 801.1901 | 0.9672 | 0.006153699 | 4.166667 | 641.6573 | 662.8158 | 344.2092 | 332.9191 | 0.6667126 | 1.043104 | 80
24 | 296 | 0.9 | 295.1 | 10 | 0.3333333 | 0.01736111 | 500 | 20.83333 | 370 | 15.41667 | 15.41667 | 0.6667126 | 0.0186 | 0.0125 | 0.01495177 | 0.1 | 0.117552 | 0.000525 | 0.01736111 | 3885 | 221.1353 | 264.476 | 2.308006 | 2.644176 | 9 | 0.5 | 0.07467145 | 57.11316 | 26.50074 | 0.1284242 | 32053.69 | 0.5760397 | 43.55834 | 3192.464 | 21.90745 | 0.004922959 | 61.03184 | 67.44792 | 932.6905 | 0.9673 | 0.004922959 | 15.41667 | 687.3506 | 717.5517 | 20.234375 | 19.57271 | 0.6667126 | 0.06131895 | 100
24 | 296 | 11.43 | 284.57 | 10 | 0.3333333 | 0.01736111 | 500 | 20.83333 | 200 | 8.333333 | 8.333333 | 0.6667126 | 0.0186 | 0.0125 | 0.01495177 | 0.1 | 0.117552 | 0.000525 | 0.01736111 | 3885 | 263.4453 | 280.5139 | 2.624933 | 2.63704 | 9 | 0.5 | 0.07467145 | 57.11316 | 26.50074 | 0.1284242 | 32053.69 | 0.5760397 | 43.55834 | 3192.464 | 21.90745 | 0.004922959 | 61.03184 | 67.44792 | 989.2492 | 0.9674 | 0.004922959 | 8.333333 | 816.6525 | 865.5708 | 256.9765625 | 248.5991 | 0.6667126 | 0.7787507 | 100
24 | 296 | 14.46 | 281.54 | 10 | 0.3333333 | 0.01736111 | 500 | 20.83333 | 100 | 4.166667 | 4.166667 | 0.6667126 | 0.0186 | 0.0125 | 0.01495177 | 0.1 | 0.117552 | 0.000525 | 0.01736111 | 3885 | 276.4443 | 282.4546 | 2.513554 | 2.472689 | 9 | 0.5 | 0.07467145 | 57.11316 | 26.50074 | 0.1284242 | 32053.69 | 0.5760397 | 43.55834 | 3192.464 | 21.90745 | 0.004922959 | 61.03184 | 67.44792 | 996.093 | 0.9674 | 0.004922959 | 4.166667 | 803.5396 | 834.578 | 325.099 | 314.5007 | 0.6667126 | 0.9851912 | 100

## Input
0.0246148 | 0.0123074 | 0.008204932 | 0.02187982 | 0.01640986 | 0.0123074 | 0.009845918 | 0.03281973 | 0.008204932 | 0.0123074 | 0.007032799 | 0.04922959 | 0.006153699 | 0.008204932 | 0.006153699 | 0.004922959
16.66667 | 16.66667 | 16.66667 | 8.333333 | 8.333333 | 8.333333 | 8.333333 | 8.333333 | 8.333333 | 8.333333 | 8.333333 | 8.333333 | 8.333333 | 8.333333 | 8.333333 | 8.333333
163.1987 | 324.2099 | 476.4899 | 173.2136 | 230.6821 | 309.0039 | 386.5609 | 117.1051 | 469.167 | 316.1242 | 552.1802 | 78.42383 | 629.482 | 482.2018 | 653.3959 | 816.6525
173.2903 | 346.5735 | 516.2813 | 177.9065 | 236.8599 | 317.7446 | 398.8534 | 120.7862 | 485.9212 | 325.8118 | 574.127 | 81.66856 | 658.6018 | 501.4775 | 685.9122 | 865.5708
252.48 | 236.967 | 191.5521 | 424.921875 | 421.3247 | 412.3316 | 397.7179 | 393.8958 | 376.809 | 360.8464 | 358.1484375 | 354.776 | 336.5651 | 320.8273 | 283.9557 | 256.9765625
242.4818 | 228.7917 | 185.1734 | 408.6899 | 406.157 | 398.1062 | 384.275 | 376.525 | 364.2613 | 348.3972 | 346.3295 | 333.9862 | 325.5258 | 310.1437 | 274.642 | 248.5991
0.6667126 | 0.6667126 | 0.6667126 | 0.6667126 | 0.6667126 | 0.6667126 | 0.6667126 | 0.6667126 | 0.6667126 | 0.6667126 | 0.6667126 | 0.6667126 | 0.6667126 | 0.6667126 | 0.6667126 | 0.6667126
0.7651243 | 0.7181131 | 0.5804861 | 1.287698 | 1.276797 | 1.249544 | 1.205258 | 1.193676 | 1.141895 | 1.093521 | 1.085345 | 1.075126 | 1.019939 | 0.9722461 | 0.8605093 | 0.7787507
20 | 40 | 60 | 22.5 | 30 | 40 | 50 | 15 | 60 | 40 | 70 | 10 | 80 | 60 | 80 | 100
2.42 | 0.1969184 | 8.333333 | 15.79968 | 16.46977 | 54.40799 | 18.43343 | 0.6667126 | 0.1648799 | 2.5
9.84 | 0.09845918 | 8.333333 | 37.58488 | 40.43044 | 221.2292 | 157.0506 | 0.6667126 | 0.6704206 | 5
11.23 | 0.0246148 | 16.66667 | 163.1987 | 173.2903 | 252.48 | 242.4818 | 0.6667126 | 0.7651243 | 20
10.54 | 0.0123074 | 16.66667 | 324.2099 | 346.5735 | 236.967 | 228.7917 | 0.6667126 | 0.7181131 | 40
8.52 | 0.008204932 | 16.66667 | 476.4899 | 516.2813 | 191.5521 | 185.1734 | 0.6667126 | 0.5804861 | 60
18.9 | 0.02187982 | 8.333333 | 173.2136 | 177.9065 | 424.921875 | 408.6899 | 0.6667126 | 1.287698 | 22.5
18.74 | 0.01640986 | 8.333333 | 230.6821 | 236.8599 | 421.3247 | 406.157 | 0.6667126 | 1.276797 | 30
18.34 | 0.0123074 | 8.333333 | 309.0039 | 317.7446 | 412.3316 | 398.1062 | 0.6667126 | 1.249544 | 40
17.69 | 0.009845918 | 8.333333 | 386.5609 | 398.8534 | 397.7179 | 384.275 | 0.6667126 | 1.205258 | 50
17.52 | 0.03281973 | 8.333333 | 117.1051 | 120.7862 | 393.8958 | 376.525 | 0.6667126 | 1.193676 | 15
16.76 | 0.008204932 | 8.333333 | 469.167 | 485.9212 | 376.809 | 364.2613 | 0.6667126 | 1.141895 | 60
16.05 | 0.0123074 | 8.333333 | 316.1242 | 325.8118 | 360.8464 | 348.3972 | 0.6667126 | 1.093521 | 40
15.93 | 0.007032799 | 8.333333 | 552.1802 | 574.127 | 358.1484375 | 346.3295 | 0.6667126 | 1.085345 | 70
15.86 | 0.0246148 | 8.333333 | 158.2263 | 163.2552 | 356.5747 | 342.49 | 0.6667126 | 1.080576 | 20
15.78 | 0.04922959 | 8.333333 | 78.42383 | 81.66856 | 354.776 | 333.9862 | 0.6667126 | 1.075126 | 10
14.97 | 0.006153699 | 8.333333 | 629.482 | 658.6018 | 336.5651 | 325.5258 | 0.6667126 | 1.019939 | 80
14.27 | 0.008204932 | 8.333333 | 482.2018 | 501.4775 | 320.8273 | 310.1437 | 0.6667126 | 0.9722461 | 60
12.63 | 0.006153699 | 8.333333 | 653.3959 | 685.9122 | 283.9557 | 274.642 | 0.6667126 | 0.8605093 | 80
11.43 | 0.004922959 | 8.333333 | 816.6525 | 865.5708 | 256.9765625 | 248.5991 | 0.6667126 | 0.7787507 | 100
19.15 | 0.0123074 | 4.166667 | 301.1493 | 307.4492 | 430.5425 | 415.6888 | 0.6667126 | 1.304731 | 40
18.52 | 0.0246148 | 4.166667 | 152.7289 | 156.0421 | 416.3785 | 399.9732 | 0.6667126 | 1.261808 | 20
17.31 | 0.008204932 | 4.166667 | 467.9497 | 479.64 | 389.1745 | 376.2539 | 0.6667126 | 1.179368 | 60
15.31 | 0.006153699 | 4.166667 | 641.6573 | 662.8158 | 344.2092 | 332.9191 | 0.6667126 | 1.043104 | 80
14.46 | 0.004922959 | 4.166667 | 803.5396 | 834.578 | 325.099 | 314.5007 | 0.6667126 | 0.9851912 | 100
1.52 | 0.006153699 | 16.66667 | 545.3414 | 572.6805 | 34.17361 | 33.0493 | 0.6667126 | 0.1035609 | 80
1.07 | 0.0123074 | 24.625 | 241.6876 | 252.9256 | 24.05642 | 23.21445 | 0.6667126 | 0.07290142 | 40
0.9 | 0.004922959 | 15.41667 | 687.3506 | 717.5517 | 20.234375 | 19.57271 | 0.6667126 | 0.06131895 | 100
0.26 | 0.008204932 | 21.66667 | 239.8398 | 250.3003 | 5.845486 | 5.64557 | 0.6667126 | 0.01771436 | 60
0.19 | 0.0246148 | 26.29167 | 37.44796 | 39.08233 | 4.271701 | 4.020098 | 0.6667126 | 0.01294511 | 20

## Planilha3
dT[K] | phi | Qc | W_mag_CB | W_mag_HB | Q_reg_HB | Q_pas_CB | Wp | Q_cas | Q_dis
2.42 | 0.1969184 | 8.333333 | 15.79968 | 16.46977 | 54.40799 | 18.43343 | 0.6667126 | 0.1648799 | 2.5
9.84 | 0.09845918 | 8.333333 | 37.58488 | 40.43044 | 221.2292 | 157.0506 | 0.6667126 | 0.6704206 | 5
15.78 | 0.04922959 | 8.333333 | 78.42383 | 81.66856 | 354.776 | 333.9862 | 0.6667126 | 1.075126 | 10
17.52 | 0.03281973 | 8.333333 | 117.1051 | 120.7862 | 393.8958 | 376.525 | 0.6667126 | 1.193676 | 15
18.9 | 0.02187982 | 8.333333 | 173.2136 | 177.9065 | 424.921875 | 408.6899 | 0.6667126 | 1.287698 | 22.5
18.74 | 0.01640986 | 8.333333 | 230.6821 | 236.8599 | 421.3247 | 406.157 | 0.6667126 | 1.276797 | 30
18.34 | 0.0123074 | 8.333333 | 309.0039 | 317.7446 | 412.3316 | 398.1062 | 0.6667126 | 1.249544 | 40
17.69 | 0.009845918 | 8.333333 | 386.5609 | 398.8534 | 397.7179 | 384.275 | 0.6667126 | 1.205258 | 50
16.76 | 0.008204932 | 8.333333 | 469.167 | 485.9212 | 376.809 | 364.2613 | 0.6667126 | 1.141895 | 60
15.93 | 0.007032799 | 8.333333 | 552.1802 | 574.127 | 358.1484375 | 346.3295 | 0.6667126 | 1.085345 | 70
14.97 | 0.006153699 | 8.333333 | 629.482 | 658.6018 | 336.5651 | 325.5258 | 0.6667126 | 1.019939 | 80
0.19 | 0.0246148 | 26.29167 | 37.44796 | 39.08233 | 4.271701 | 4.020098 | 0.6667126 | 0.01294511 | 20
11.23 | 0.0246148 | 16.66667 | 163.1987 | 173.2903 | 252.48 | 242.4818 | 0.6667126 | 0.7651243 | 20
15.86 | 0.0246148 | 8.333333 | 158.2263 | 163.2552 | 356.5747 | 342.49 | 0.6667126 | 1.080576 | 20
18.52 | 0.0246148 | 4.166667 | 152.7289 | 156.0421 | 416.3785 | 399.9732 | 0.6667126 | 1.261808 | 20
1.07 | 0.0123074 | 24.625 | 241.6876 | 252.9256 | 24.05642 | 23.21445 | 0.6667126 | 0.07290142 | 40
10.54 | 0.0123074 | 16.66667 | 324.2099 | 346.5735 | 236.967 | 228.7917 | 0.6667126 | 0.7181131 | 40
16.05 | 0.0123074 | 8.333333 | 316.1242 | 325.8118 | 360.8464 | 348.3972 | 0.6667126 | 1.093521 | 40
19.15 | 0.0123074 | 4.166667 | 301.1493 | 307.4492 | 430.5425 | 415.6888 | 0.6667126 | 1.304731 | 40
0.26 | 0.008204932 | 21.66667 | 239.8398 | 250.3003 | 5.845486 | 5.64557 | 0.6667126 | 0.01771436 | 60
8.52 | 0.008204932 | 16.66667 | 476.4899 | 516.2813 | 191.5521 | 185.1734 | 0.6667126 | 0.5804861 | 60
14.27 | 0.008204932 | 8.333333 | 482.2018 | 501.4775 | 320.8273 | 310.1437 | 0.6667126 | 0.9722461 | 60
17.31 | 0.008204932 | 4.166667 | 467.9497 | 479.64 | 389.1745 | 376.2539 | 0.6667126 | 1.179368 | 60
1.52 | 0.006153699 | 16.66667 | 545.3414 | 572.6805 | 34.17361 | 33.0493 | 0.6667126 | 0.1035609 | 80
12.63 | 0.006153699 | 8.333333 | 653.3959 | 685.9122 | 283.9557 | 274.642 | 0.6667126 | 0.8605093 | 80
15.31 | 0.006153699 | 4.166667 | 641.6573 | 662.8158 | 344.2092 | 332.9191 | 0.6667126 | 1.043104 | 80
0.9 | 0.004922959 | 15.41667 | 687.3506 | 717.5517 | 20.234375 | 19.57271 | 0.6667126 | 0.06131895 | 100
11.43 | 0.004922959 | 8.333333 | 816.6525 | 865.5708 | 256.9765625 | 248.5991 | 0.6667126 | 0.7787507 | 100
14.46 | 0.004922959 | 4.166667 | 803.5396 | 834.578 | 325.099 | 314.5007 | 0.6667126 | 0.9851912 | 100

## Plan2
298 | 2.42
298 | 9.84
298 | 15.78
298 | 17.52
298 | 18.9
298 | 18.74
298 | 18.34
298 | 17.69
298 | 16.76
298 | 15.93
298 | 14.97
296 | 0.19
296 | 11.23
296 | 15.86
296 | 18.52
296 | 1.07
296 | 10.54
296 | 16.05
296 | 19.15
296 | 0.26
296 | 8.52
296 | 14.27
296 | 17.31
296 | 1.52
296 | 12.63
296 | 15.31
296 | 0.9
296 | 11.43
296 | 14.46